## 中密恒功率表
12V38AH-10HR | （W/cell）
F.V/Time | 5min | 10min | 15min | 20min | 30min | 1h | 1.5h | 2h | 3h | 5h | 8h | 10h | 20h
1.85V/cell | 154 | 121 | 100 | 86.6 | 68.7 | 43 | 31.4 | 25.29 | 18.59 | 12.75 | 9.03 | 7.53 | 4.05
1.80V/cell | 174 | 131 | 106 | 89.8 | 70.4 | 43.9 | 31.89 | 25.73 | 18.9 | 12.94 | 9.15 | 7.63 | 4.107
1.75V/cell | 192 | 139 | 110 | 92.6 | 72.2 | 44.6 | 32.37 | 26.12 | 19.16 | 13.11 | 9.24 | 7.7 | 4.144
1.70V/cell | 207 | 147 | 115 | 95.2 | 73.7 | 45.3 | 32.84 | 26.48 | 19.38 | 13.25 | 9.32 | 7.77 | 4.18
1.67V/cell | 214 | 151 | 117 | 96.4 | 74.5 | 45.6 | 33.08 | 26.63 | 19.46 | 13.32 | 9.35 | 7.8 | 4.203
1.60V/cell | 225 | 158 | 121 | 98.6 | 75.7 | 46.1 | 33.5 | 26.89 | 19.61 | 13.42 | 9.42 | 7.86 | 4.231
12V55AH-10HR | （W/cell）
F.V/Time | 5min | 10min | 15min | 20min | 30min | 1h | 1.5h | 2h | 3h | 5h | 8h | 10h | 20h
1.85V/cell | 206 | 155 | 131 | 116 | 93.2 | 60.1 | 45.2 | 36.6 | 27.15 | 18.62 | 13.04 | 10.91 | 5.76
1.80V/cell | 234 | 172 | 142 | 123 | 97.3 | 61.6 | 45.9 | 37.1 | 27.45 | 18.77 | 13.19 | 11.02 | 5.83
1.75V/cell | 259 | 187 | 154 | 130 | 101.1 | 63 | 46.6 | 37.6 | 27.75 | 18.92 | 13.32 | 11.1 | 5.9
1.70V/cell | 284 | 202 | 163 | 136 | 104.8 | 64.2 | 47.3 | 38 | 28.03 | 19.05 | 13.43 | 11.15 | 5.95
1.67V/cell | 296 | 210 | 168 | 140 | 106.7 | 64.8 | 47.6 | 38.2 | 28.16 | 19.13 | 13.48 | 11.18 | 5.96
1.60V/cell | 317 | 221 | 174 | 145 | 109.8 | 65.8 | 48.2 | 38.6 | 28.39 | 19.26 | 13.52 | 11.23 | 5.99
12V65AH-10HR | （W/cell）
F.V/Time | 5min | 10min | 15min | 20min | 30min | 1h | 2h | 3h | 5h | 8h | 10h | 20h
1.85V/cell | 236 | 195 | 165 | 144 | 115 | 73.3 | 46.09 | 32.45 | 21.77 | 15.49 | 12.92 | 6.92
1.80V/cell | 265 | 211 | 175 | 152 | 119 | 74.5 | 46.66 | 32.91 | 22.11 | 15.66 | 13.09 | 7.01
1.75V/cell | 290 | 225 | 184 | 158 | 123 | 75.6 | 47.14 | 33.3 | 22.42 | 15.79 | 13.15 | 7.06
1.70V/cell | 314 | 239 | 193 | 163 | 126 | 76.6 | 47.57 | 33.64 | 22.67 | 15.9 | 13.21 | 7.09
1.67V/cell | 325 | 247 | 197 | 166 | 127 | 77.1 | 47.77 | 33.76 | 22.77 | 15.94 | 13.24 | 7.12
1.60V/cell | 343 | 259 | 205 | 171 | 129 | 78 | 48.08 | 33.96 | 22.91 | 16 | 13.26 | 7.16
12V100AH-10HR | （W/cell）
F.V/Time | 5min | 10min | 15min | 20min | 30min | 1h | 1.5h | 2h | 3h | 5h | 8h | 10h | 20h
1.85V/cell | 420 | 341 | 287 | 245 | 183 | 110.7 | 82.7 | 67 | 49.73 | 33.71 | 23.79 | 19.81 | 10.63
1.80V/cell | 469 | 372 | 305 | 258 | 192 | 114.5 | 85.1 | 68.8 | 50.78 | 34.39 | 24.17 | 20.14 | 10.82
1.75V/cell | 515 | 400 | 322 | 272 | 199 | 118.2 | 87.3 | 70.3 | 51.74 | 34.97 | 24.5 | 20.41 | 10.96
1.70V/cell | 558 | 423 | 337 | 281 | 206 | 121.4 | 89.3 | 71.8 | 52.62 | 35.48 | 24.79 | 20.63 | 11.09
1.67V/cell | 578 | 436 | 347 | 287 | 209 | 122.8 | 90.3 | 72.5 | 53.06 | 35.66 | 24.89 | 20.72 | 11.15
1.60V/cell | 613 | 452 | 357 | 295 | 215 | 125.1 | 91.8 | 73.6 | 53.68 | 35.98 | 25.07 | 20.86 | 11.22
12V120AH-10HR | （W/cell）
F.V/Time | 5min | 10min | 15min | 20min | 30min | 1h | 1.5h | 2h | 3h | 5h | 8h | 10h | 20h
1.85V/cell | 426 | 334 | 291 | 255 | 203 | 130.6 | 98.4 | 79.8 | 58.82 | 40.34 | 28.62 | 23.92 | 12.85
1.80V/cell | 476 | 365 | 312 | 268 | 211 | 134.4 | 101.2 | 81.7 | 59.99 | 41.04 | 29.04 | 24.23 | 13.03
1.75V/cell | 523 | 394 | 330 | 282 | 218 | 137.9 | 103.6 | 83.3 | 61.05 | 41.67 | 29.38 | 24.47 | 13.17
1.70V/cell | 567 | 420 | 345 | 293 | 224 | 140.9 | 105.6 | 84.9 | 62.06 | 42.25 | 29.69 | 24.67 | 13.27
1.67V/cell | 590 | 433 | 353 | 298 | 228 | 142.2 | 106.5 | 85.6 | 62.52 | 42.49 | 29.79 | 24.73 | 13.3
1.60V/cell | 633 | 453 | 365 | 306 | 233 | 144.7 | 107.8 | 86.8 | 63.36 | 42.95 | 29.97 | 24.87 | 13.37
12V150AH-10HR | （W/cell）
F.V/Time | 5min | 10min | 15min | 20min | 30min | 1h | 1.5h | 2h | 3h | 5h | 8h | 10h | 20h
1.85V/cell | 570 | 440 | 375 | 331 | 265 | 170 | 125.6 | 101.3 | 74.8 | 51.8 | 35.94 | 29.89 | 16.04
1.80V/cell | 644 | 478 | 399 | 347 | 275 | 174 | 128.3 | 103.2 | 76 | 52.5 | 36.43 | 30.33 | 16.31
1.75V/cell | 712 | 512 | 422 | 361 | 283 | 178 | 130.8 | 105 | 77.1 | 53.2 | 36.86 | 30.65 | 16.49
1.70V/cell | 776 | 544 | 442 | 375 | 291 | 181 | 133.2 | 106.7 | 78.2 | 53.8 | 37.24 | 30.95 | 16.64
1.67V/cell | 810 | 560 | 455 | 383 | 295 | 183 | 134.3 | 107.5 | 78.7 | 54 | 37.39 | 31.07 | 16.71
1.60V/cell | 873 | 589 | 473 | 396 | 303 | 186 | 136 | 108.9 | 79.6 | 54.5 | 37.67 | 31.27 | 16.83
12V200AH-10HR | （W/cell）
F.V/Time | 5min | 10min | 15min | 20min | 30min | 1h | 1.5h | 2h | 3h | 5h | 8h | 10h | 20h
1.85V/cell | 722 | 563 | 493 | 442 | 348 | 215 | 161 | 130.2 | 97.36 | 66.66 | 46.94 | 47.01 | 21.05
1.80V/cell | 815 | 618 | 530 | 464 | 362 | 222 | 165.4 | 133.4 | 99.58 | 68.07 | 47.63 | 47.7 | 21.35
1.75V/cell | 905 | 671 | 564 | 485 | 375 | 228 | 169.5 | 136.4 | 101.64 | 69.29 | 48.27 | 48.35 | 21.59
1.70V/cell | 988 | 724 | 597 | 505 | 388 | 234 | 173.4 | 139.3 | 103.52 | 70.33 | 48.83 | 48.92 | 21.79
1.67V/cell | 1030 | 751 | 614 | 516 | 394 | 237 | 175.3 | 140.9 | 104.6 | 70.88 | 49.1 | 49.19 | 21.88
1.60V/cell | 1107 | 801 | 645 | 535 | 404 | 242 | 178.8 | 143.4 | 105.98 | 71.76 | 49.57 | 49.67 | 22
12V250AH-10HR
F.V/Time | 5min | 10min | 15min | 20min | 30min | 1h | 1.5h | 2h | 3h | 5h | 8h | 10h | 20h
1.85V/cell | 704 | 640 | 566 | 503 | 407 | 261.7 | 199.5 | 162.68 | 121.82 | 83.61 | 58.78 | 49.24 | 26.32
1.80V/cell | 785 | 698 | 614 | 540 | 428 | 272.5 | 206 | 167.56 | 124.5 | 85.27 | 59.86 | 50 | 26.7
1.75V/cell | 864 | 754 | 662 | 575 | 449 | 281.3 | 212.1 | 172.04 | 126.98 | 86.76 | 60.65 | 50.61 | 26.95
1.70V/cell | 942 | 806 | 707 | 609 | 468 | 290.1 | 217.7 | 176.11 | 129.25 | 88.11 | 61.23 | 51.02 | 27.13
1.67V/cell | 976 | 833 | 729 | 627 | 480 | 295.2 | 220.8 | 178.14 | 130.62 | 88.79 | 61.55 | 51.18 | 27.23
1.60V/cell | 1053 | 886 | 774 | 661 | 501 | 301.9 | 225 | 181.2 | 132.7 | 89.71 | 62.04 | 51.38 | 27.29